## 241105(241216着)
メクテック株式会社 御中 |  |  |  | ミツイ精密株式会社 |  |  |  | 整理 No. | K1216
後工程製造部 |  |  |  | MITSUISEIMITSU |  |  |  | Serial No.
|  |  | 量 産 部 品 検 査 成 績 書 |  |  |  |  | 作成日 年 月 日 | 2024-12-13 16:12
|  |  | I n s p e c t i o n F o r m |  |  |  |  | DATE | Y M D
部品ﾅﾝﾊﾞｰ |  |  | 材質 |  | 製造ロットﾅﾝﾊﾞｰ |  | 納入ロットＮo |  | 担 当 | 承 認
Product Code No. |  |  | Material |  | Production Lot No. |  | Shipping Lot No. |  | Inspector | Approved by
NU1294-P14 |  |  | A1050 |  | 241105 |  | K1216
材料コード |  | 抜取り数 |  | 判定 | 製造ロット数 |  | 納入ロット数
Material Code No. |  | Sampling quantity |  | Judgment | Produced Lot Size |  | Shipped Lot Size
PM8SSA |  | 寸法 1pc、外観 5pcs |  | OK | 2368 |  | 1100
略図 | [6 empty] | 外 観 検 査
Drawing | [6 empty] | Appearance Inspection
[7 empty] | 検査数 |  |  | 全数
[7 empty] | Quantity |  |  | 100％inspection
[7 empty] | 検査項目 |  |  | 結果
[7 empty] | Inspection Items |  |  | Result
ｹﾞｰﾄバリ / Gate burr
ﾊﾟｰﾃｨﾝｸﾞ ﾊﾞﾘ/Parting burr
ﾉｯｸﾋﾟﾝ ﾊﾞﾘ/Knock pin barr
[7 empty] | キズ / Scratch |  |  | OK
[7 empty] | 打痕 / Dent |  |  | OK
[7 empty] | 異物付着/Foreign article attached |  |  | OK
[7 empty] | クラック/Crack |  |  | OK
[7 empty] | 油付着 / Oilstain |  |  | OK
[7 empty] | かじり/Gnaw |  |  | OK
[7 empty] | 変形 / Deformation |  |  | OK
成形不良/Incomplete ultem
ｴｱｰ入り/Air bubble
[7 empty] | 濡れ性 46/wettability 46 |  |  | OK
[7 empty] | 穴のﾒｸﾚ/Hole edge swell |  |  | OK
[7 empty] | 異物巻込み/Foreign article inside |  |  | OK
[7 empty] | バリ / Burr |  |  | OK
[7 empty] | 変色 / Discoloration |  |  | OK
[7 empty] | ソリ / Warp |  |  | OK
[7 empty] | 錆 / Rust |  |  | OK
[7 empty] | 汚れ / Contamination |  |  | OK
寸法測定 |  | 1 | 号機 | 材料ロットナンバー/Material Lot No. |  |  | R091513
Measurement
測定箇所 | A | Ｂ | Ｃ | D | E(φ） | F(φ） | G(φ） | ｔ＝ | 濡れ性
Inspected Point
規格 Standards | 47.2 | 23.7 | 9 | 43 | 1.5 | 3.35 | 3.25 | 1 | 46.0mN/m
公差 + | 0.1 | 0.1 | 0.05 | 0.05 | 0.05 | 0.05 | 0.05 | 0.1 | 以上
Tolerance - | 0.1 | 0.1 | 0.05 | 0.05 | 0.05 | 0.05 | 0.05 | 0.1
測定器具 Measure by | S | S | S | S | S | S | S | M
Sample １ | 47.1965 | 23.7002 | 8.9976 | 42.9935 | 1.4997 | 3.3556 | 3.2543 | 1.029 | OK
Ｋ：測定顕微鏡 Ｇ：ピンゲージ Ｍ：マイクロメータ Ｎ：ノギス Ｔ：投影機 Ｓ：三次元測定機
Ｋ：Microscope Ｇ：Pin-Gauge Ｍ：Micrometer Ｎ：Vernier Caliper Ｔ：Projector Ｓ：CNC Video Measuring Systems
検査確認印
Checked by
KH020-HH042-1 | [9 empty] | TT02-A01/03
A～H判定 | OK | OK | OK | OK | OK | OK | OK | OK | #VALUE!
| 1 | 1 | 1 | 1 | 1 | 1 | 1 | 1 | #VALUE!
To:MEKTEC CORPORATION
Mektec Division
Back End Process production
Dept.